## Sheet1
温度 [°C] | FCC_A1 | 温度 [°C] [1] | SIGMA_D8B | 温度 [°C] [2] | BCC_A2 | 温度 [°C] [3] | LIQUID | 温度 [°C] [4] | BCC_A2#2 | 温度 [°C] [5] | FCC_L12
1412.30557 | 0
1410.4836 | 0.34628
1410.4836 | 0.34628
1406.85 | 0.35459
1396.85 | 0.37681
1386.85 | 0.39813
1376.85 | 0.41856
1366.85 | 0.43815
1356.85 | 0.45692
1346.85 | 0.47489
1336.85 | 0.49211
1326.85 | 0.50858
1316.85 | 0.52435 | 451.85037 | 0
1306.85 | 0.53942 | 451.85037 | 0.48967
1296.85 | 0.55383 | 451.85037 | 0.48967
1286.85 | 0.5676 | 456.85 | 0.49329
1276.85 | 0.58075 | 466.85 | 0.50088
1266.85 | 0.59329 | 476.85 | 0.50895
1256.85 | 0.60525 | 486.38267 | 0.51712
1246.85 | 0.61666 | 486.38267 | 0.51712
1236.85 | 0.62751 | 486.38267 | 0.51712
1226.85 | 0.63785 | 486.85 | 0.51702
1216.85 | 0.64768 | 496.85 | 0.5149 | 1438.14297 | 0
1206.85 | 0.65701 | 506.85 | 0.51266 | 1436.85 | 0.02799
1196.85 | 0.66587 | 516.85 | 0.51029 | 1426.85 | 0.23485
1186.85 | 0.67428 | 526.85 | 0.50778 | 1416.85 | 0.42397
1176.85 | 0.68224 | 536.85 | 0.50515 | 1412.30557 | 0.50411
1166.85 | 0.68977 | 546.85 | 0.50238 | 1412.30557 | 0.50411
1156.85 | 0.69688 | 556.85 | 0.49948 | 1412.30557 | 0.50411
1146.85 | 0.7036 | 566.85 | 0.49645 | 1410.4836 | 0.65372
1136.85 | 0.70992 | 576.85 | 0.49328 | 1410.4836 | 0.65372
1126.85 | 0.71588 | 586.85 | 0.48998 | 1406.85 | 0.64541
1116.85 | 0.72147 | 596.85 | 0.48654 | 1396.85 | 0.62319
1106.85 | 0.72671 | 606.85 | 0.48296 | 1386.85 | 0.60187
1096.85 | 0.73162 | 616.85 | 0.47925 | 1376.85 | 0.58144
1086.85 | 0.7362 | 626.85 | 0.4754 | 1366.85 | 0.56185
1076.85 | 0.74046 | 636.85 | 0.47141 | 1356.85 | 0.54308
1066.85 | 0.74443 | 646.85 | 0.46728 | 1346.85 | 0.52511
1056.85 | 0.7481 | 656.85 | 0.463 | 1336.85 | 0.50789
1046.85 | 0.7515 | 666.85 | 0.45859 | 1326.85 | 0.49142
1036.85 | 0.75463 | 676.85 | 0.45402 | 1316.85 | 0.47565
1026.85 | 0.7575 | 686.85 | 0.44932 | 1306.85 | 0.46058
1016.85 | 0.76012 | 696.85 | 0.44446 | 1296.85 | 0.44617
1006.85 | 0.7625 | 706.85 | 0.43946 | 1286.85 | 0.4324
997.75764 | 0.76448 | 726.85 | 0.42901 | 1266.85 | 0.40671
997.75764 | 0.76448 | 997.75764 | 0 | 1256.85 | 0.39475
997.75764 | 0.76448 | 716.85 | 0.43431 | 1276.85 | 0.41925
996.85 | 0.77053 | 996.85 | 0.1363 | 1246.85 | 0.38334
996.20767 | 0.77516 | 996.20767 | 0.22484 | 1226.85 | 0.36215
996.20767 | 0.77516 | 996.20767 | 0.22484 | 1236.85 | 0.37249
986.85 | 0.76593 | 986.85 | 0.23407 | 1216.85 | 0.35232
976.85 | 0.75625 | 976.85 | 0.24375 | 1206.85 | 0.34299
966.85 | 0.74676 | 966.85 | 0.25324
956.85 | 0.73745 | 956.85 | 0.26255
946.85 | 0.72832 | 946.85 | 0.27168
936.85 | 0.71938 | 936.85 | 0.28062
926.85 | 0.71061 | 926.85 | 0.28939
916.85 | 0.70202 | 916.85 | 0.29798
906.85 | 0.69361 | 906.85 | 0.30639
896.85 | 0.68538 | 896.85 | 0.31462 | [6 empty] | 226.85 | 0.2102
886.85 | 0.67732 | 886.85 | 0.32268 | [6 empty] | 228.85 | 0.21027
876.85 | 0.66943 | 876.85 | 0.33057 | [6 empty] | 238.85 | 0.21056
866.85 | 0.66171 | 866.85 | 0.33829 | [6 empty] | 248.85 | 0.21078
856.85 | 0.65417 | 856.85 | 0.34583 | [6 empty] | 258.85 | 0.21089
846.85 | 0.64679 | 846.85 | 0.35321 | [6 empty] | 268.85 | 0.21087
836.85 | 0.63959 | 836.85 | 0.36041 | [6 empty] | 278.85 | 0.21071
826.85 | 0.63255 | 826.85 | 0.36745 | [6 empty] | 288.85 | 0.21036
816.85 | 0.62567 | 816.85 | 0.37433 | [6 empty] | 298.85 | 0.2098
806.85 | 0.61896 | 806.85 | 0.38104 | [6 empty] | 308.85 | 0.20901
796.85 | 0.61241 | 796.85 | 0.38759 |  |  | 1438.14297 | 1 |  |  | 318.85 | 0.20795
786.85 | 0.60602 | 786.85 | 0.39398 |  |  | 1436.85 | 0.97201 |  |  | 328.85 | 0.20659
776.85 | 0.59979 | 776.85 | 0.40021 |  |  | 1426.85 | 0.76515 |  |  | 338.85 | 0.20491
766.85 | 0.59372 | 766.85 | 0.40628 |  |  | 1416.85 | 0.57603 |  |  | 348.85 | 0.20287
756.85 | 0.5878 | 756.85 | 0.4122 |  |  | 1412.30557 | 0.49589 |  |  | 358.85 | 0.20047
746.85 | 0.58204 | 746.85 | 0.41796 |  |  | 1412.30557 | 0.49589 |  |  | 362.31721 | 0.19954
736.85 | 0.57644 | 736.85 | 0.42356 |  |  | 1412.30557 | 0.49589 |  |  | 362.31721 | 0.19954
726.85 | 0.57099 | 726.85 | 0.42901 |  |  | 1410.4836 | 0 |  |  | 362.31721 | 0
726.85 | 0.57099
716.85 | 0.56569
706.85 | 0.56054
696.85 | 0.55554
686.85 | 0.55068
676.85 | 0.54598
666.85 | 0.54141
656.85 | 0.537
646.85 | 0.53272
636.85 | 0.52859
626.85 | 0.5246
616.85 | 0.52075
606.85 | 0.51704
596.85 | 0.51346
586.85 | 0.51002
576.85 | 0.50672
566.85 | 0.50355
556.85 | 0.50052
546.85 | 0.49762
536.85 | 0.49485
526.85 | 0.49222
516.85 | 0.48971
506.85 | 0.48734
496.85 | 0.4851
486.85 | 0.48298
486.38267 | 0.48288
486.38267 | 0.48288
486.38267 | 0.48288
476.85 | 0.45635
466.85 | 0.43155
456.85 | 0.40948
451.85037 | 0.39936
451.85037 | 0.39936
451.85037 | 0.47257
451.85037 | 0.47257
446.85 | 0.46214
436.85 | 0.44285
426.85 | 0.42546
416.85 | 0.40977
406.85 | 0.39558
396.85 | 0.3827
386.85 | 0.37098
376.85 | 0.36024
376.85 | 0.36024
374.85 | 0.3582
372.85 | 0.3562
370.85 | 0.35422
368.85 | 0.35227
366.85 | 0.35035
364.85 | 0.34846
362.85 | 0.34659
362.31721 | 0.3461
362.31721 | 0.3461
362.31721 | 0